## Sheet1
temp (C) | Current Density (mA/cm^2) | Initial Concentration | support | Target_Isotope_Mass | Cathode_label | Cathode_Loading (mg/cm^2) | Cathode_electronegativity | Cathode_WF | Cathode_Valence | Anode_Label | Anode_loading (mg/cm^2) | Anode_electronegatvity | Anode_WF | Anode_valence | Separation_Factor
50 | 1000 | 0.1 | C | 2 | Pt/C | 0.55 | 2.28 | 5.65 | 10 | IrO2 | 1.04 | 3 | 4.23 | 9 | 1.29
50 | 1500 | 0.1 | C | 2 | Pt/C | 0.55 | 2.28 | 5.65 | 10 | IrO2 | 1.04 | 3 | 4.23 | 9 | 1.27
50 | 1750 | 0.1 | C | 2 | Pt/C | 0.55 | 2.28 | 5.65 | 10 | IrO2 | 1.04 | 3 | 4.23 | 9 | 1.15
50 | 2000 | 0.1 | C | 2 | Pt/C | 0.55 | 2.28 | 5.65 | 10 | IrO2 | 1.04 | 3 | 4.23 | 9 | 1.15
50 | 1000 | 0.1 | C | 2 | Pt/C | 0.55 | 2.28 | 5.65 | 10 | IrO2 | 1.04 | 3 | 4.23 | 9 | 1.23
50 | 1000 | 0.1 | C | 2 | Pt/C | 0.55 | 2.28 | 5.65 | 10 | IrO2 | 1.04 | 3 | 4.23 | 9 | 1.17
50 | 1000 | 0.1 | C | 2 | Pt/C | 0.55 | 2.28 | 5.65 | 10 | IrO2 | 1.04 | 3 | 4.23 | 9 | 1.15
20 | 75 | 1e-09 | N/A | 3 | Pd | 1 | 2.2 | 5.12 | 10 | Ti/Au | 1 | 1.54 | 4.33 | 4 | 6.1
25 | 250 | 1e-09 | N/A | 3 | Pt | 2 | 2.28 | 5.65 | 10 | Pt | 2 | 2.28 | 5.65 | 10 | 6.95
25 | 250 | 0.000156 | N/A | 2 | Pt | 2 | 2.28 | 5.65 | 10 | Pt | 2 | 2.28 | 5.65 | 10 | 2.7
40 | 250 | 0.000156 | N/A | 2 | Pt | 2 | 2.28 | 5.65 | 10 | Pt | 2 | 2.28 | 5.65 | 10 | 5.8
40 | 250 | 0.000156 | N/A | 2 | Pt | 2 | 2.28 | 5.65 | 10 | Pt | 2 | 2.28 | 5.65 | 10 | 1.8
40 | 250 | 0.000156 | N/A | 2 | Pt | 2 | 2.28 | 5.65 | 10 | Pt | 2 | 2.28 | 5.65 | 10 | 3.3
40 | 250 | 0.000156 | N/A | 2 | Pt | 2 | 2.28 | 5.65 | 10 | Pt | 2 | 2.28 | 5.65 | 10 | 2.6
60 | 250 | 0.000156 | N/A | 2 | Pt | 2 | 2.28 | 5.65 | 10 | Pt | 2 | 2.28 | 5.65 | 10 | 4.95
60 | 250 | 0.000156 | N/A | 2 | Pt | 2 | 2.28 | 5.65 | 10 | Pt | 2 | 2.28 | 5.65 | 10 | 1.7
60 | 250 | 0.000156 | N/A | 2 | Pt | 2 | 2.28 | 5.65 | 10 | Pt | 2 | 2.28 | 5.65 | 10 | 2.9
60 | 250 | 0.000156 | N/A | 2 | Pt | 2 | 2.28 | 5.65 | 10 | Pt | 2 | 2.28 | 5.65 | 10 | 2.4
4 | 750 | 0.0012 | C | 2 | Au/C | 0.5 | 2.54 | 5.1 | 11 | Ir black | 2 | 2.2 | 5.27 | 9 | 7.47
4 | 750 | 0.0012 | C | 2 | Pt/C | 0.5 | 2.28 | 5.65 | 10 | Ir black | 2 | 2.2 | 5.27 | 9 | 3.5
25 | 500 | 0.12 | C | 2 | Graphene/Pt | 0.0043 | 2.28 | 5.65 | 10 | Ir black | 2 | 2.2 | 5.27 | 9 | 7.27
25 | 500 | 0.0012 | N/A | 2 | Pt | 0.5 | 2.28 | 5.65 | 10 | Ir black | 2 | 2.2 | 5.27 | 9 | 6.31
25 | 500 | 0.0012 | C | 2 | Graphene/Pt | 0.0043 | 2.28 | 5.65 | 10 | Ir black | 2 | 2.2 | 5.27 | 9 | 4.33
25 | 500 | 0.0012 | N/A | 2 | Pt | 0.5 | 2.28 | 5.65 | 10 | Ir black | 2 | 2.2 | 5.27 | 9 | 3.99
15 | 280 | 0.01 | C | 2 | PT/C | 0.4 | 2.28 | 5.65 | 10 | Ir black | 2 | 2.2 | 5.27 | 9 | 5.18
15 | 280 | 0.01 | C | 2 | PT/C | 0.4 | 2.28 | 5.65 | 10 | Ir black | 2 | 2.2 | 5.27 | 9 | 8.02
25 | 280 | 0.01 | C | 2 | PT/C | 0.4 | 2.28 | 5.65 | 10 | Ir black | 2 | 2.2 | 5.27 | 9 | 4.8
25 | 280 | 0.01 | C | 2 | PT/C | 0.4 | 2.28 | 5.65 | 10 | Ir black | 2 | 2.2 | 5.27 | 9 | 6.8
40 | 280 | 0.01 | C | 2 | PT/C | 0.4 | 2.28 | 5.65 | 10 | Ir black | 2 | 2.2 | 5.27 | 9 | 4
40 | 280 | 0.01 | C | 2 | PT/C | 0.4 | 2.28 | 5.65 | 10 | Ir black | 2 | 2.2 | 5.27 | 9 | 5.5
75 | 280 | 0.01 | C | 2 | PT/C | 0.4 | 2.28 | 5.65 | 10 | Ir black | 2 | 2.2 | 5.27 | 9 | 3.72
75 | 280 | 0.01 | C | 2 | PT/C | 0.4 | 2.28 | 5.65 | 10 | Ir black | 2 | 2.2 | 5.27 | 9 | 4.73
25 | 280 | 1e-09 | C | 3 | PT/C | 0.4 | 2.28 | 5.65 | 10 | Ir black | 2 | 2.2 | 5.27 | 9 | 14.4
40 | 280 | 1e-09 | C | 3 | PT/C | 0.4 | 2.28 | 5.65 | 10 | Ir black | 2 | 2.2 | 5.27 | 9 | 12.9
75 | 280 | 1e-09 | C | 3 | PT/C | 0.4 | 2.28 | 5.65 | 10 | Ir black | 2 | 2.2 | 5.27 | 9 | 10.6
20 | 240 | 0.1 | Ti | 2 | Pt | 0.55 | 2.28 | 5.65 | 10 | IrO2 | 0.55 | 3 | 4.23 | 9 | 4
20 | 240 | 0.3 | Ti | 2 | Pt | 0.55 | 2.28 | 5.65 | 10 | IrO2 | 0.55 | 3 | 4.23 | 9 | 4
20 | 240 | 0.5 | Ti | 2 | Pt | 0.55 | 2.28 | 5.65 | 10 | IrO2 | 0.55 | 3 | 4.23 | 9 | 3
20 | 240 | 0.7 | Ti | 2 | Pt | 0.55 | 2.28 | 5.65 | 10 | IrO2 | 0.55 | 3 | 4.23 | 9 | 2.2
20 | 240 | 0.95 | Ti | 2 | Pt | 0.55 | 2.28 | 5.65 | 10 | IrO2 | 0.55 | 3 | 4.23 | 9 | 1.5
25 | 143 | 0.1 | Ti | 2 | Pt | 1 | 2.28 | 5.65 | 10 | Ni | 1 | 1.91 | 5.15 | 10 | 6.9
25 | 143 | 0.1 | Ti | 2 | Ni | 1 | 1.91 | 5.15 | 10 | Ni | 1 | 1.91 | 5.15 | 10 | 7.2
25 | 143 | 0.1 | Ti | 2 | NiCo2O4 | 1 | 2.75 | 5.08 | 28 | Ni | 1 | 1.91 | 5.15 | 10 | 8
5 | 800 | 1e-09 | C | 3 | Pt/C | 0.13 | 2.28 | 5.65 | 10 | Ru0.55Ir0.45O2 | 0.7 | 3 | 4.75 | 6.75 | 4.31
10 | 800 | 1e-09 | C | 3 | Pt/C | 0.13 | 2.28 | 5.65 | 10 | Ru0.55Ir0.45O2 | 0.7 | 3 | 4.75 | 6.75 | 4.1
15 | 800 | 1e-09 | C | 3 | Pt/C | 0.13 | 2.28 | 5.65 | 10 | Ru0.55Ir0.45O2 | 0.7 | 3 | 4.75 | 6.75 | 3.86
20 | 800 | 1e-09 | C | 3 | Pt/C | 0.13 | 2.28 | 5.65 | 10 | Ru0.55Ir0.45O2 | 0.7 | 3 | 4.75 | 6.75 | 3.25
10 | 800 | 1e-09 | C | 3 | Pt/C | 0.13 | 2.28 | 5.65 | 10 | Ru0.55Ir0.45O2 | 0.7 | 3 | 4.75 | 6.75 | 4.16
10 | 800 | 1e-09 | C | 3 | Pt/C | 0.13 | 2.28 | 5.65 | 10 | Ru0.55Ir0.45O2 | 0.7 | 3 | 4.75 | 6.75 | 3.98
10 | 800 | 1e-09 | C | 3 | Pt/C | 0.13 | 2.28 | 5.65 | 10 | Ru0.55Ir0.45O2 | 0.7 | 3 | 4.75 | 6.75 | 4.03
50 | 1000 | 1e-09 | C | 3 | Pt/C | 0.55 | 2.28 | 5.65 | 10 | IrO2 | 1.04 | 3 | 4.23 | 9 | 2.1
50 | 1500 | 1e-09 | C | 3 | Pt/C | 0.55 | 2.28 | 5.65 | 10 | IrO2 | 1.04 | 3 | 4.23 | 9 | 2.1
50 | 1750 | 1e-09 | C | 3 | Pt/C | 0.55 | 2.28 | 5.65 | 10 | IrO2 | 1.04 | 3 | 4.23 | 9 | 2.6
50 | 2000 | 1e-09 | C | 3 | Pt/C | 0.55 | 2.28 | 5.65 | 10 | IrO2 | 1.04 | 3 | 4.23 | 9 | 2.87
25 | 500 | 1e-09 | C | 3 | Graphene/Pt | 0.0043 | 2.28 | 5.65 | 10 | Ir black | 2 | 2.2 | 5.27 | 9 | 19.5
25 | 500 | 1e-09 | N/A | 3 | Pt | 0.5 | 2.28 | 5.65 | 10 | Ir black | 2 | 2.2 | 5.27 | 9 | 15.3
25 | 500 | 1e-09 | C | 3 | Graphene/Pt | 0.0043 | 2.28 | 5.65 | 10 | Ir black | 2 | 2.2 | 5.27 | 9 | 8.25
25 | 500 | 1e-09 | N/A | 3 | Pt | 0.5 | 2.28 | 5.65 | 10 | Ir black | 2 | 2.2 | 5.27 | 9 | 7.39
25 | 48 | 0.1 | N/A | 2 | Pt | 0.52 | 2.28 | 5.65 | 10 | Pt | 0.52 | 2.28 | 5.65 | 10 | 4.2
25 | 48 | 0.01 | N/A | 2 | Pt | 0.52 | 2.28 | 5.65 | 10 | Pt | 0.52 | 2.28 | 5.65 | 10 | 3.6
25 | 48 | 0.001 | N/A | 2 | Pt | 0.52 | 2.28 | 5.65 | 10 | Pt | 0.52 | 2.28 | 5.65 | 10 | 3.1
25 | 48 | 0.0001 | N/A | 2 | Pt | 0.52 | 2.28 | 5.65 | 10 | Pt | 0.52 | 2.28 | 5.65 | 10 | 2.4
25 | 48 | 1e-06 | N/A | 2 | Pt | 0.52 | 2.28 | 5.65 | 10 | Pt | 0.52 | 2.28 | 5.65 | 10 | 2.3